## Sheet1
PRECICAST Aluminum Alloys
|  |  | DIN 1725 | DIN 1725 |  | DIN 1725 | DIN 1725
|  |  | AlMgSi10 wa | AlMgSi7 wa |  | AlMgSi10 wa | AlMgSi7 wa
Mechanical properties |  |  | 359.0 | 356.0 | Chemical Composition | 359.0 | 356.0
| Rp0,2 | N/mm² | 120-260 | 190-240 | Si | 9,0 - 11,0 | 6,5 - 7,5
[5 empty] | Mg | 0,2 - 0,5 | 0,25 - 0,45
Yield strength |  | kpsi | 18-38 | 28-35 | Mn | 0,1 - 0,4 | < 0,1
[5 empty] | Cu | < 0,3 | < 0,05
| Rm | N/mm² | 220-320 | 230-310 | Fe | < 0,6 | < 0,18
[5 empty] | Ni | < 0,1
Tensile Strength |  | kpsi | 32-46 | 33-45 | Ti | < 0,15 | 0,001 - 0,2
[5 empty] | Zn | < 0,3 | < 0,07
| A5 | % | 1-3 | 2-5 | Balance:
[5 empty] | per Single Element | < 0,05 | < 0,03
Elongation |  |  |  |  | percentage of Total | < 0,15 | < 0,1
| HB | 5/250 | 80-110 | 75-110
Brinell Hardness
|  | KN/mm² | 70 | 70
Youngs Modulus
|  | Mpsi | 10 | 10 | 1 ksi = 6.894.757 Pa = 6,894757 Mpa = 6,894757 N/mm²
|  |  | 0.35 | 0.35
Poison's ratio